## JBZQ04 2023-06-16
JBZQ04 against speckled white granite counter top
normal load: | 10 kN (not including weight of steel)
file name: | LY-JBZQ04-2-2023-06-16 2-41-02 PM (kN).csv and LY-JBZQ04-2-2023-06-16 2-41-02 PM (mm).csv
| Location |  | speed (mm/s) | distance (mm) | time | duration (s) | duration (min) | cumulative time (s) | total distance (mm) | (hrs) | a | b | a-b | k | Dc | mu_0 | mu_final | delta mu
x | 0 |  | 0.005 | 2
x | 2 |  | 0.01 | 0
x |  |  | 0.05 | 1
x |  |  | 0.1 | 4
x |  |  | 0.01 | 5
x | 9 |  | 0.01 | 1
x |  | HOLD | 0 | 0 |  | 30
x |  |  | 0.01 | 1
x |  | HOLD | 0 | 0 |  | 60 | [9 empty] | 0.5036 | 0.548
x |  |  | 0.01 | 1
x |  | HOLD | 0 | 0 |  | 120
x |  |  | 0.01 | 1
x |  | HOLD | 0 | 0 |  | 300
x |  |  | 0.01 | 1
x |  | HOLD | 0 | 0 |  | 600
x |  |  | 0.01 | 10
x |  |  | 0.001 | 0.2
x |  |  | 0.005 | 0.8
x |  |  | 0.01 | 1
x |  |  | 0.05 | 5
x |  |  | 0.1 | 5
x |  |  | 0.01 | 1
x |  | HOLD | 0 | 0 |  | 30
x |  |  | 0.01 | 1
x |  | HOLD | 0 | 0 |  | 60
x |  |  | 0.01 | 1
x |  | HOLD | 0 | 0 |  | 120
x |  |  | 0.01 | 1
x |  | HOLD | 0 | 0 |  | 300
x |  |  | 0.01 | 1
x |  | HOLD | 0 | 0 |  | 600
x |  |  | 0.01 | 5
x

## AVLY02 2023-07-13
AVLY02 against granite countertop
normal load: | applied 2.469 | total 2.5 kN |  | starting horiz load zeroed at -0.6065 kN
file name: | AVLY02
started ~40 s
| Location |  | speed (mm/s) | distance (mm) | time | duration (s) | duration (min) | time left (min) | total time (min) | (hrs) | a | b | a-b | k | Dc | mu_0 | mu_final | delta mu
x | 0 |  | 0.01 | 2
x (accidental hold) |  |  | 0.001 | 1
x |  |  | 0.005 | 1
x |  |  | 0.01 | 1
x |  |  | 0.05 | 3
x |  |  | 0.1 | 5
x (maybe fucked this up) |  | HOLD | 0 | 0 |  | 30 | [9 empty] | 0.281 | 0.2833 |  | 30
x |  |  | 0.1 | 2
x |  | HOLD | 0 | 0 |  | 60 | [9 empty] | 0.2827 | 0.2868 |  | 60
x |  |  | 0.1 | 2
x |  | HOLD | 0 | 0 |  | 120 | [9 empty] | 0.2907 | 0.2961 |  | 120
x |  |  | 0.1 | 2
x |  | HOLD | 0 | 0 |  | 300 | [9 empty] | 0.2962 | 0.3051 |  | 300
x |  |  | 0.1 | 2
x |  | HOLD | 0 | 0 |  | 600 | [9 empty] | 0.3058 | 0.3224 |  | 600
x |  |  | 0.1 | 8
x |  |  | 0.001 | 0.2
x |  |  | 0.005 | 0.8
x |  |  | 0.01 | 1
x velocity strengthening |  |  | 0.05 | 3
x |  |  | 0.1 | 5
x |  | HOLD | 0 | 0 |  | 30 | [9 empty] | 0.3755 | 0.3773 |  | 30
x |  |  | 0.1 | 2
x |  | HOLD | 0 | 0 |  | 60 | [9 empty] | 0.3803 | 0.3817 |  | 60
x (ran until 43.3 mm) |  |  | 0.1 | 2 | [10 empty] | stress drop
x |  | HOLD | 0 | 0 |  | 120 | [9 empty] | 0.3923 | 0.3948 |  | 120
x |  |  | 0.1 | 2
x |  | HOLD | 0 | 0 |  | 300 | [9 empty] | 0.3977 | 0.4046 |  | 300
x |  |  | 0.1 | 2
x |  | HOLD | 0 | 0 |  | 600 | [8 empty] | immediate friction increase | 0.4155 | 0.4176 |  | 600
x |  |  | 0.1 | 8
x velocity weakening |  |  | 0.001 | 0.2
x |  |  | 0.005 | 0.8
x |  |  | 0.01 | 1
x |  |  | 0.05 | 3
x |  |  | 0.1 | 5
x |  | HOLD | 0 | 0 |  | 30 | [9 empty] | 0.4446 | 0.4465 |  | 30
x |  |  | 0.1 | 2
x |  | HOLD | 0 | 0 |  | 60 | [9 empty] | 0.45 | 0.4515 |  | 60
x |  |  | 0.1 | 2
x |  | HOLD | 0 | 0 |  | 120 | [9 empty] | 0.453 | 0.4561 |  | 120
x |  |  | 0.1 | 2
x |  | HOLD | 0 | 0 |  | 300 | [8 empty] | stress drop | 0.461 | 0.4632 |  | 300
x |  |  | 0.1 | 2
x |  | HOLD | 0 | 0 |  | 600 | [9 empty] | 0.4653 | 0.4699 |  | 600
x |  |  | 0.1 | 5
x |  |  | 0.3 | 5.3
x |  |  | 0.001 | 0.2
x |  |  | 0.01 | 0.8
x |  | END

## JBZQ04 2023-7-21
JBZQ04 against speckled white granite
normal load: | Apply 4.97 kN for 5kN load |  |  | starting horiz load zeroed at 0.6225 kN
file name: | JBZQ04_EXP2
Experiment started at ~369 s
| Location |  | speed (mm/s) | distance (mm) | time | duration (s) | duration (min) | time left (min) | total time (min) | (hrs) | c. seconds | a | b | a-b | k | Dc | mu_0 | mu_final | delta mu
x | 0 |  | 0.01 | 2
x |  |  | 0.001 | 1
x |  |  | 0.005 | 1
x |  |  | 0.01 | 1
x |  |  | 0.05 | 3 | [7 empty] | velocity strengthening 0.01->0.05 |  |  |  | Stress drops begin at 0.05
x |  |  | 0.1 | 5
x |  | HOLD | 0 | 0 |  | 30 | [8 empty] | Peaks before hold |  | 0.622 | 0.615
x |  |  | 0.1 | 2
x |  | HOLD | 0 | 0 |  | 60 | [10 empty] | 0.624 | 0.6155
x |  |  | 0.1 | 2
x |  | HOLD | 0 | 0 |  | 120 | [10 empty] | 0.6205 | 0.61
x |  |  | 0.1 | 2
x |  | HOLD | 0 | 0 |  | 300 | [10 empty] | 0.618 | 0.6086
x |  |  | 0.1 | 2
x |  | HOLD | 0 | 0 |  | 600 | [10 empty] | 0.626 | 0.621
x |  |  | 0.1 | 4
x | 25 |  | 0.2 | 5.1
x | 30.1 |  | 0.001 | 0.1
x |  |  | 0.005 | 0.8
x |  |  | 0.01 | 1
x |  |  | 0.05 | 2
x |  |  | 0.01 | 2 |  |  |  |  | DELOADED to 2.97 kN (3)
x |  |  | 0.05 | 2
x |  |  | 0.1 | 5
x |  | HOLD | 0 | 0 |  | 30 | [10 empty] | 0.601 | 0.593
x |  |  | 0.1 | 2
x |  | HOLD | 0 | 0 |  | 60 | [10 empty] | 0.5953 | 0.5995
x |  |  | 0.1 | 2
x |  | HOLD | 0 | 0 |  | 120 | [10 empty] | 0.604 | 0.6137
x |  |  | 0.1 | 2
x |  | HOLD | 0 | 0 |  | 300 | [10 empty] | 0.6142 | 0.6247
x |  |  | 0.1 | 2
x |  | HOLD | 0 | 0 |  | 600 |  |  | Accidental hold for <1s at 50 mm | [7 empty] | 0.623 | 0.634
x |  |  | 0.1 | 4
x |  |  | 0.001 | 0.2 | [7 empty] | 0.629->0.621 as step down from 0.1->0.001
x |  |  | 0.005 | 0.8 |  |  |  |  | velocity weakening
x |  |  | 0.01 | 1 |  |  |  |  | tiny ass velocity step from 0.005 to 0.01, around 5288.5 s
x |  |  | 0.05 | 3
x |  |  | 0.1 | 4
x |  | HOLD | 0 | 0 |  | 30 | [10 empty] | 0.6392 | 0.6448
x |  |  | 0.1 | 2
x |  | HOLD | 0 | 0 |  | 60 | [10 empty] | 0.6415 | 0.6453
x |  |  | 0.1 | 2 |  |  |  |  | sticks appeared, major change in steady state friction |  |  | Vertical motion is mexican hat | The axial disp. Increases during the stress drops
x |  | HOLD | 0 | 0 |  | 120 | [10 empty] | 0.651 | 0.6575
x |  |  | 0.1 | 2 |  |  |  |  | stress drop right after delta mu
x |  | HOLD | 0 | 0 |  | 300 |  |  | Friciton stepped down again | [7 empty] | 0.6465 | 0.6507
x |  |  | 0.1 | 2 |  |  |  |  | couple of sticks
x |  | HOLD | 0 | 0 |  | 600 | [10 empty] | 0.6454 | 0.6512
x | 72 |  | 0.1 | 2
x |  | HOLD | 0 | 0 |  | 1200 | [10 empty] | 0.6472 | 0.6545
x |  |  | 0.1 | 2
x | 75 | DONE