## JBZQ04 2023-06-16
JBZQ04 against speckled white granite counter top
normal load: | 10 kN (not including weight of steel)
file name: | LY-JBZQ04-2-2023-06-16 2-41-02 PM (kN).csv and LY-JBZQ04-2-2023-06-16 2-41-02 PM (mm).csv
| Location |  | speed (mm/s) | distance (mm) | time | duration (s) | duration (min) | cumulative time (s) | total distance (mm) | (hrs) | a | b | a-b | k | Dc | mu_0 | mu_final | delta mu
x | 0 |  | 0.005 | 2 | 0 | 400 | 6.666667 |  |  | 0
x | 2 |  | 0.01 | 0 | 400 | 0 | 0 | 0
x | 3 |  | 0.05 | 1 | 400 | 100 | 1.666667 | 100
x | 7 |  | 0.1 | 4 | 500 | 80 | 1.333333 | 180
x |  |  | 0.01 | 5 | 580 | 50 | 0.8333333 | 230
x | 9 |  | 0.01 | 1 | 630 | 100 | 1.666667 | 330
x | 10 | HOLD | 0 | 0 | 730 | 30 | 0.5 | 360 | [9 empty] | 0
x | 10 |  | 0.01 | 1 | 760 | 100 | 1.666667 | 460
x | 11 | HOLD | 0 | 0 | 860 | 60 | 1 | 520 | [7 empty] | 0.5036 | 0.548 | 0.0444
x | 11 |  | 0.01 | 1 | 920 | 100 | 1.666667 | 620
x | 12 | HOLD | 0 | 0 | 1020 | 120 | 2 | 740 | [9 empty] | 0
x | 12 |  | 0.01 | 1 | 1140 | 100 | 1.666667 | 840
x | 13 | HOLD | 0 | 0 | 1240 | 300 | 5 | 1140 | [9 empty] | 0
x | 13 |  | 0.01 | 1 | 1540 | 100 | 1.666667 | 1240
x | 14 | HOLD | 0 | 0 | 1640 | 600 | 10 | 1840 | [9 empty] | 0
x | 14 |  | 0.01 | 10 | 2240 | 1000 | 16.66667 | 2840
x | 24 |  | 0.001 | 0.2 | 3240 | 200 | 3.333333 | 3040
x | 24.2 |  | 0.005 | 0.8 | 3440 | 160 | 2.666667 | 3200
x | 25 |  | 0.01 | 1 | 3600 | 100 | 1.666667 | 3300
x | 26 |  | 0.05 | 5 | 3700 | 100 | 1.666667 | 3400
x | 31 |  | 0.1 | 5 | 3800 | 50 | 0.8333333 | 3450
x | 36 |  | 0.01 | 1 | 3850 | 100 | 1.666667 | 3550
x | 37 | HOLD | 0 | 0 | 3950 | 30 | 0.5 | 3580
x | 37 |  | 0.01 | 1 | 3980 | 100 | 1.666667 | 3680
x | 38 | HOLD | 0 | 0 | 4080 | 60 | 1 | 3740
x | 38 |  | 0.01 | 1 | 4140 | 100 | 1.666667 | 3840
x | 39 | HOLD | 0 | 0 | 4240 | 120 | 2 | 3960
x | 39 |  | 0.01 | 1 | 4360 | 100 | 1.666667 | 4060
x | 40 | HOLD | 0 | 0 | 4460 | 300 | 5 | 4360
x | 40 |  | 0.01 | 1 | 4760 | 100 | 1.666667 | 4460
x | 41 | HOLD | 0 | 0 | 4860 | 600 | 10 | 5060
x | 41 |  | 0.01 | 5 | 5460 | 500 | 8.333333 | 5560
x | 46

## AVLY02 2023-07-13
AVLY02 against granite countertop
normal load: | applied 2.469 | total 2.5 kN |  | starting horiz load zeroed at -0.6065 kN
file name: | AVLY02
started ~40 s
| Location |  | speed (mm/s) | distance (mm) | time | duration (s) | duration (min) | time left (min) | total time (min) | (hrs) | a | b | a-b | k | Dc | mu_0 | mu_final | delta mu
x | 0 |  | 0.01 | 2 | 0 | 200 | 3.333333 | 113.7944 | 113.7944 | 1.896574
x (accidental hold) | 2 |  | 0.001 | 1 |  | 1000 | 16.66667 | 110.4611
x | 3 |  | 0.005 | 1 | 200 | 200 | 3.333333 | 93.79444
x | 4 |  | 0.01 | 1 | 400 | 100 | 1.666667 | 90.46111
x | 5 |  | 0.05 | 3 | 500 | 60 | 1 | 88.79444
x | 8 |  | 0.1 | 5 | 560 | 50 | 0.8333333 | 87.79444
x (maybe fucked this up) | 13 | HOLD | 0 | 0 | #REF! | 30 | 0.5 | 86.96111 | [7 empty] | 0.281 | 0.2833 | 0.0023 | 30
x | 13 |  | 0.1 | 2 | #REF! | 20 | 0.3333333 | 86.46111
x | 15 | HOLD | 0 | 0 | #REF! | 60 | 1 | 86.12778 | [7 empty] | 0.2827 | 0.2868 | 0.0041 | 60
x | 15 |  | 0.1 | 2 | #REF! | 20 | 0.3333333 | 85.12778
x | 17 | HOLD | 0 | 0 | #REF! | 120 | 2 | 84.79444 | [7 empty] | 0.2907 | 0.2961 | 0.0054 | 120
x | 17 |  | 0.1 | 2 | #REF! | 20 | 0.3333333 | 82.79444
x | 19 | HOLD | 0 | 0 | #REF! | 300 | 5 | 82.46111 | [7 empty] | 0.2962 | 0.3051 | 0.0089 | 300
x | 19 |  | 0.1 | 2 | #REF! | 20 | 0.3333333 | 77.46111
x | 21 | HOLD | 0 | 0 | #REF! | 600 | 10 | 77.12778 | [7 empty] | 0.3058 | 0.3224 | 0.0166 | 600
x | 21 |  | 0.1 | 8 | #REF! | 80 | 1.333333 | 67.12778
x | 29 |  | 0.001 | 0.2 | #REF! | 200 | 3.333333 | 65.79444
x | 29.2 |  | 0.005 | 0.8 | #REF! | 160 | 2.666667 | 62.46111
x | 30 |  | 0.01 | 1 | #REF! | 100 | 1.666667 | 59.79444
x velocity strengthening | 31 |  | 0.05 | 3 | #REF! | 60 | 1 | 58.12778
x | 34 |  | 0.1 | 5 | #REF! | 50 | 0.8333333 | 57.12778
x | 39 | HOLD | 0 | 0 | #REF! | 30 | 0.5 | 56.29444 | [7 empty] | 0.3755 | 0.3773 | 0.0018 | 30
x | 39 |  | 0.1 | 2 | #REF! | 20 | 0.3333333 | 55.79444
x | 41 | HOLD | 0 | 0 | #REF! | 60 | 1 | 55.46111 | [7 empty] | 0.3803 | 0.3817 | 0.0014 | 60
x (ran until 43.3 mm) | 41 |  | 0.1 | 2 | #REF! | 20 | 0.3333333 | 54.46111 | [6 empty] | stress drop
x | 43 | HOLD | 0 | 0 | #REF! | 120 | 2 | 54.12778 | [7 empty] | 0.3923 | 0.3948 | 0.0025 | 120
x | 43 |  | 0.1 | 2 | #REF! | 20 | 0.3333333 | 52.12778
x | 45 | HOLD | 0 | 0 | #REF! | 300 | 5 | 51.79444 | [7 empty] | 0.3977 | 0.4046 | 0.0069 | 300
x | 45 |  | 0.1 | 2 | #REF! | 20 | 0.3333333 | 46.79444
x | 47 | HOLD | 0 | 0 | #REF! | 600 | 10 | 46.46111 | [6 empty] | immediate friction increase | 0.4155 | 0.4176 | 0.0021 | 600
x | 47 |  | 0.1 | 8 | #REF! | 80 | 1.333333 | 36.46111
x velocity weakening | 55 |  | 0.001 | 0.2 | #REF! | 200 | 3.333333 | 35.12778
x | 55.2 |  | 0.005 | 0.8 | #REF! | 160 | 2.666667 | 31.79444
x | 56 |  | 0.01 | 1 | #REF! | 100 | 1.666667 | 29.12778
x | 57 |  | 0.05 | 3 | #REF! | 60 | 1 | 27.46111
x | 60 |  | 0.1 | 5 | #REF! | 50 | 0.8333333 | 26.46111
x | 65 | HOLD | 0 | 0 | #REF! | 30 | 0.5 | 25.62778 | [7 empty] | 0.4446 | 0.4465 | 0.0019 | 30
x | 65 |  | 0.1 | 2 | #REF! | 20 | 0.3333333 | 25.12778
x | 67 | HOLD | 0 | 0 | #REF! | 60 | 1 | 24.79444 | [7 empty] | 0.45 | 0.4515 | 0.0015 | 60
x | 67 |  | 0.1 | 2 | #REF! | 20 | 0.3333333 | 23.79444
x | 69 | HOLD | 0 | 0 | #REF! | 120 | 2 | 23.46111 | [7 empty] | 0.453 | 0.4561 | 0.0031 | 120
x | 69 |  | 0.1 | 2 | #REF! | 20 | 0.3333333 | 21.46111
x | 71 | HOLD | 0 | 0 | #REF! | 300 | 5 | 21.12778 | [6 empty] | stress drop | 0.461 | 0.4632 | 0.0022 | 300
x | 71 |  | 0.1 | 2 | #REF! | 20 | 0.3333333 | 16.12778
x | 73 | HOLD | 0 | 0 | #REF! | 600 | 10 | 15.79444 | [7 empty] | 0.4653 | 0.4699 | 0.0046 | 600
x | 73 |  | 0.1 | 5 | #REF! | 50 | 0.8333333 | 5.794444
x | 78 |  | 0.3 | 5.3 | #REF! | 17.66667 | 0.2944444 | 4.961111
x | 83.3 |  | 0.001 | 0.2 | #REF! | 200 | 3.333333 | 4.666667
x | 83.5 |  | 0.01 | 0.8 | #REF! | 80 | 1.333333 | 1.333333
x | 84.3 | END

## JBZQ04 2023-7-21
JBZQ04 against speckled white granite
normal load: | Apply 4.97 kN for 5kN load |  |  | starting horiz load zeroed at 0.6225 kN
file name: | JBZQ04_EXP2
Experiment started at ~369 s
| Location |  | speed (mm/s) | distance (mm) | time | duration (s) | duration (min) | time left (min) | total time (min) | (hrs) | c. seconds | a | b | a-b | k | Dc | mu_0 | mu_final | delta mu
x | 0 |  | 0.01 | 2 | 0 | 200 | 3.333333 | 129.5917 | 129.5917 | 2.159861
x | 2 |  | 0.001 | 1 |  | 1000 | 16.66667 | 126.2583 |  |  | 200
x | 3 |  | 0.005 | 1 | 200 | 200 | 3.333333 | 109.5917 |  |  | 1200
x | 4 |  | 0.01 | 1 | 400 | 100 | 1.666667 | 106.2583 |  |  | 1400
x | 5 |  | 0.05 | 3 | 500 | 60 | 1 | 104.5917 |  |  | 1500 | velocity strengthening 0.01->0.05 |  |  |  | Stress drops begin at 0.05
x | 8 |  | 0.1 | 5 | 560 | 50 | 0.8333333 | 103.5917 |  |  | 1560
x | 13 | HOLD | 0 | 0 | #REF! | 30 | 0.5 | 102.7583 |  |  | 1610 |  |  |  | Peaks before hold |  | 0.622 | 0.615 | -0.007
x | 13 |  | 0.1 | 2 | #REF! | 20 | 0.3333333 | 102.2583 |  |  | 1640
x | 15 | HOLD | 0 | 0 | #REF! | 60 | 1 | 101.925 |  |  | 1660 | [5 empty] | 0.624 | 0.6155 | -0.0085
x | 15 |  | 0.1 | 2 | #REF! | 20 | 0.3333333 | 100.925 |  |  | 1720
x | 17 | HOLD | 0 | 0 | #REF! | 120 | 2 | 100.5917 |  |  | 1740 | [5 empty] | 0.6205 | 0.61 | -0.0105
x | 17 |  | 0.1 | 2 | #REF! | 20 | 0.3333333 | 98.59167 |  |  | 1860
x | 19 | HOLD | 0 | 0 | #REF! | 300 | 5 | 98.25833 |  |  | 1880 | [5 empty] | 0.618 | 0.6086 | -0.0094
x | 19 |  | 0.1 | 2 | #REF! | 20 | 0.3333333 | 93.25833 |  |  | 2180
x | 21 | HOLD | 0 | 0 | #REF! | 600 | 10 | 92.925 |  |  | 2200 | [5 empty] | 0.626 | 0.621 | -0.005
x | 21 |  | 0.1 | 4 | #REF! | 40 | 0.6666667 | 82.925 |  |  | 2800
x | 25 |  | 0.2 | 5.1 | #REF! | 25.5 | 0.425 | 93.25833 |  |  | 2840
x | 30.1 |  | 0.001 | 0.1 | #REF! | 100 | 1.666667 | 92.925 |  |  | 2865.5
x | 30.2 |  | 0.005 | 0.8 | #REF! | 160 | 2.666667 | 91.25833 |  |  | 2965.5
x | 31 |  | 0.01 | 1 | #REF! | 100 | 1.666667 | 82.25833 |  |  | 3125.5
x | 32 |  | 0.05 | 2 | #REF! | 40 | 0.6666667 | 80.59167 |  |  | 3225.5
x | 34 |  | 0.01 | 2 | #REF! | 200 | 3.333333 | 79.925 | DELOADED to 2.97 kN (3) |  | 3265.5
x | 36 |  | 0.05 | 2 | #REF! | 40 | 0.6666667 | 76.59167 |  |  | 3465.5
x | 38 |  | 0.1 | 5 | #REF! | 50 | 0.8333333 | 75.925 |  |  | 3505.5
x | 43 | HOLD | 0 | 0 | #REF! | 30 | 0.5 | 75.09167 |  |  | 3555.5 | [5 empty] | 0.601 | 0.593 | -0.008
x | 43 |  | 0.1 | 2 | #REF! | 20 | 0.3333333 | 74.59167 |  |  | 3585.5
x | 45 | HOLD | 0 | 0 | #REF! | 60 | 1 | 74.25833 |  |  | 3605.5 | [5 empty] | 0.5953 | 0.5995 | 0.0042
x | 45 |  | 0.1 | 2 | #REF! | 20 | 0.3333333 | 73.25833 |  |  | 3665.5
x | 47 | HOLD | 0 | 0 | #REF! | 120 | 2 | 72.925 |  |  | 3685.5 | [5 empty] | 0.604 | 0.6137 | 0.0097
x | 47 |  | 0.1 | 2 | #REF! | 20 | 0.3333333 | 70.925 |  |  | 3805.5
x | 49 | HOLD | 0 | 0 | #REF! | 300 | 5 | 70.59167 |  |  | 3825.5 | [5 empty] | 0.6142 | 0.6247 | 0.0105
x | 49 |  | 0.1 | 2 | #REF! | 20 | 0.3333333 | 65.59167 |  |  | 4125.5
x | 51 | HOLD | 0 | 0 | #REF! | 600 | 10 | 65.25833 | Accidental hold for <1s at 50 mm |  | 4145.5 | [5 empty] | 0.623 | 0.634 | 0.011
x | 51 |  | 0.1 | 4 | #REF! | 40 | 0.6666667 | 55.25833 |  |  | 4745.5
x | 55 |  | 0.001 | 0.2 | #REF! | 200 | 3.333333 | 54.59167 |  |  | 4785.5 | 0.629->0.621 as step down from 0.1->0.001
x | 55.2 |  | 0.005 | 0.8 | #REF! | 160 | 2.666667 | 51.25833 | velocity weakening |  | 4985.5
x | 56 |  | 0.01 | 1 | #REF! | 100 | 1.666667 | 48.59167 | tiny ass velocity step from 0.005 to 0.01, around 5288.5 s |  | 5145.5
x | 57 |  | 0.05 | 3 | #REF! | 60 | 1 | 46.925 |  |  | 5245.5
x | 60 |  | 0.1 | 4 | #REF! | 40 | 0.6666667 | 45.925 |  |  | 5305.5
x | 64 | HOLD | 0 | 0 | #REF! | 30 | 0.5 | 45.25833 |  |  | 5345.5 | [5 empty] | 0.6392 | 0.6448 | 0.0056
x | 64 |  | 0.1 | 2 | #REF! | 20 | 0.3333333 | 44.75833 |  |  | 5375.5
x | 66 | HOLD | 0 | 0 | #REF! | 60 | 1 | 44.425 |  |  | 5395.5 | [5 empty] | 0.6415 | 0.6453 | 0.0038
x | 66 |  | 0.1 | 2 | #REF! | 20 | 0.3333333 | 43.425 | sticks appeared, major change in steady state friction |  | 5455.5 | Vertical motion is mexican hat | The axial disp. Increases during the stress drops
x | 68 | HOLD | 0 | 0 | #REF! | 120 | 2 | 43.09167 |  |  | 5475.5 | [5 empty] | 0.651 | 0.6575 | 0.0065
x | 68 |  | 0.1 | 2 | #REF! | 20 | 0.3333333 | 41.09167 | stress drop right after delta mu |  | 5595.5
x | 70 | HOLD | 0 | 0 | #REF! | 300 | 5 | 40.75833 | Friciton stepped down again |  | 5615.5 | [5 empty] | 0.6465 | 0.6507 | 0.0042
x | 70 |  | 0.1 | 2 | #REF! | 20 | 0.3333333 | 35.75833 | couple of sticks |  | 5915.5
x | 72 | HOLD | 0 | 0 | #REF! | 600 | 10 | 35.425 |  |  | 5935.5 | [5 empty] | 0.6454 | 0.6512 | 0.0058
x | 72 |  | 0.1 | 2 | #REF! | 20 | 0.3333333 | 25.425 |  |  | 6535.5
x | 74 | HOLD | 0 | 0 | #REF! | 1200 | 20 | 25.09167 |  |  | 6555.5 | [5 empty] | 0.6472 | 0.6545 | 0.0073
x | 74 |  | 0.1 | 2 | #REF! | 20 | 0.3333333 | 5.091667 |  |  | 7755.5
x | 75 | DONE

## smooth 2023-10-26
JBZQ04 against speckled white granite
normal load: | Apply 7.45 kN for 7.5kN load |  |  | starting horiz load zeroed at 0.6225 kN
file name: |  |  |  | 46
Experiment started at ~369 s
| Location |  | speed (mm/s) | distance (mm) | time | duration (s) | duration (min) | time left (min) | total time (min) | (hrs) | c. seconds | a | b | a-b | k | Dc | mu_0 | mu_final | delta mu
x | 0 |  | 0.005 | 3 | 0 | 600 | 10 | 89.27778 | 89.27778 | 1.487963
x | 3 |  | 0.001 | 1 |  | 1000 | 16.66667 | 79.27778 | CYCLE 1
x | 4 |  | 0.005 | 1 | 600 | 200 | 3.333333 | 62.61111
x | 5 |  | 0.01 | 1 | 800 | 100 | 1.666667 | 59.27778 |  |  | horizontal displacement is about 0.007mm off
x | 6 |  | 0.025 | 2 |  | 80 | 1.333333 | 57.61111
x | 8 |  | 0.05 | 3 | 900 | 60 | 1 | 56.27778
x | 11 |  | 0.075 | 3 | 960 | 40 | 0.6666667 | 55.27778
x | 14 |  | 0.001 | 1 |  | 1000 | 16.66667 | 54.61111 | CYCLE 2
x | 15 |  | 0.005 | 1 | 1000 | 200 | 3.333333 | 37.94444
x | 16 |  | 0.01 | 1 | 1200 | 100 | 1.666667 | 34.61111
x | 17 |  | 0.025 | 2 |  | 80 | 1.333333 | 32.94444
x | 19 |  | 0.05 | 3 | 1300 | 60 | 1 | 31.61111
x | 22 |  | 0.075 | 3 | 1360 | 40 | 0.6666667 | 30.61111
x | 25 |  | 0.01 | 2 |  | 200 | 3.333333 | 29.94444
x | 27 | HOLD | 0 | 0 |  | 10 | 0.1666667 | 26.61111 | SHS
x | 27 |  | 0.01 | 1 |  | 100 | 1.666667 | 26.44444
x | 28 | HOLD | 0 | 0 |  | 30 | 0.5 | 24.77778
x | 28 |  | 0.01 | 1 |  | 100 | 1.666667 | 24.27778
x | 29 | HOLD | 0 | 0 |  | 300 | 5 | 22.61111
x | 29 |  | 0.01 | 1 |  | 100 | 1.666667 | 17.61111
x | 30 | HOLD | 0 | 0 |  | 600 | 10 | 15.94444
x | 30 |  | 0.01 | 1 |  | 100 | 1.666667 | 5.944444
x | 31 |  | 0.025 | 2 |  | 80 | 1.333333 | 4.277778
x | 33 |  | 0.05 | 3 | 100 | 60 | 1 | 2.944444
x | 36 |  | 0.075 | 5 | 160 | 66.66667 | 1.111111 | 1.944444
x | 41 |  | 0.1 | 5 |  | 50 | 0.8333333 | 0.8333333
| 46 |  | DONE

## smooth 2023-10-31
JBZQ04 against speckled white granite |  |  |  | starting axial load zeroed at 0.6092
normal load: | Apply 9.95 kN for 10kN load |  |  | starting horiz load zeroed at -0.3766 kN |  |  |  | experiment begins at ~1340 seconds
file name: |  |  |  | starting horiz disp zeroed at -24.4593 mm |  |  |  | ended at around 5200 seconds
starting axial disp zeroed at -6.7271
| Location |  | speed (mm/s) | distance (mm) | time | duration (s) | duration (min) | time left (min) | total time (min) | (hrs) | c. seconds | a | b | a-b | k | Dc | mu_0 | mu_final | delta mu
x | 0 |  | 0.005 | 2 | 0 | 400 | 6.666667 | 65.83333 | 65.83333 | 1.097222
x | 2 |  | 0.001 | 0.6 |  | 600 | 10 | 59.16667 | CYCLE 1
x | 2.6 |  | 0.005 | 0.4 | 400 | 80 | 1.333333 | 49.16667
x | 3 |  | 0.01 | 1 | 480 | 100 | 1.666667 | 47.83333
x | 4 |  | 0.025 | 2 |  | 80 | 1.333333 | 46.16667
x | 6 |  | 0.05 | 3 | 580 | 60 | 1 | 44.83333
x | 9 |  | 0.075 | 2 | 640 | 26.66667 | 0.4444444 | 43.83333
x | 11 |  | 0.001 | 0.5 |  | 500 | 8.333333 | 43.38889 | CYCLE 2
x | 11.5 |  | 0.075 | 3.5 |  | 46.66667 | 0.7777778 | 35.05556 | SPEED UP TO GET TO HIGHER FRICTION u
x | 15 |  | 0.005 | 1 | 666.6667 | 200 | 3.333333 | 35.05556
x | 16 |  | 0.01 | 1 | 866.6667 | 100 | 1.666667 | 31.72222
x | 17 |  | 0.025 | 2 |  | 80 | 1.333333 | 30.05556
x | 19 |  | 0.05 | 3 | 966.6667 | 60 | 1 | 28.72222
x | 22 |  | 0.075 | 2 | 1026.667 | 26.66667 | 0.4444444 | 27.72222
x | 24 |  | 0.01 | 2 |  | 200 | 3.333333 | 27.27778
x | 26 | HOLD | 0 | 0 |  | 10 | 0.1666667 | 23.94444 | SHS
x | 26 |  | 0.01 | 1 |  | 100 | 1.666667 | 23.77778
x | 27 | HOLD | 0 | 0 |  | 30 | 0.5 | 22.11111
x | 27 |  | 0.01 | 1 |  | 100 | 1.666667 | 21.61111
x | 28 | HOLD | 0 | 0 |  | 300 | 5 | 19.94444
x | 28 |  | 0.01 | 1 |  | 100 | 1.666667 | 14.94444
x | 29 | HOLD | 0 | 0 |  | 600 | 10 | 13.27778
x | 29 |  | 0.01 | 1 |  | 100 | 1.666667 | 3.277778
| 30 |  | 0.1 | 5 |  | 50 | 0.8333333 | 1.611111
| 47 | DONE

## rough 2023-10-31
JBZQ04 against speckled white granite |  |  |  | starting axial load zeroed at 0.6092
normal load: | Apply 9.95 kN for 10kN load |  |  | starting horiz load zeroed at -0.5722 kN
file name: |  |  |  | starting horiz disp zeroed at -24.5299 mm
starting axial disp zeroed at -5.4845
| Location |  | speed (mm/s) | distance (mm) | time | duration (s) | duration (min) | time left (min) | total time (min) | (hrs) | c. seconds | a | b | a-b | k | Dc | mu_0 | mu_final | delta mu
x | 0 |  | 0.005 | 3 | 0 | 600 | 10 | 67.88889 | 67.88889 | 1.131481
x | 3 |  | 0.001 | 0.5 |  | 500 | 8.333333 | 57.88889 | CYCLE 1
x | 3.5 |  | 0.005 | 0.5 | 600 | 100 | 1.666667 | 49.55556
x | 4 |  | 0.01 | 1 | 700 | 100 | 1.666667 | 47.88889
x | 5 |  | 0.025 | 2 |  | 80 | 1.333333 | 46.22222 | slow stick slips? Very curved
x | 7 |  | 0.05 | 3 | 800 | 60 | 1 | 44.88889
x | 10 |  | 0.075 | 2 | 860 | 26.66667 | 0.4444444 | 43.88889
x | 12 |  | 0.001 | 0.5 | 886.6667 | 500 | 8.333333 | 43.44444 | LOAD TO 20kN at 0.05kN/s
x | 12.5 |  | 0.005 | 0.5 |  | 100 | 1.666667 | 35.11111 | CYCLE 2
x | 13 |  | 0.01 | 1 | 886.6667 | 100 | 1.666667 | 33.44444
x | 14 |  | 0.025 | 1 | 986.6667 | 40 | 0.6666667 | 31.77778
x | 15 |  | 0.05 | 2 |  | 40 | 0.6666667 | 31.11111
x | 17 |  | 0.1 | 3 | 1026.667 | 30 | 0.5 | 30.44444
x | 20 |  | 0.01 | 2 |  | 200 | 3.333333 | 29.94444
| 22 | HOLD | 0 | 0 |  | 10 | 0.1666667 | 26.61111 | SHS
| 22 |  | 0.01 | 1 |  | 100 | 1.666667 | 26.44444
| 23 | HOLD | 0 | 0 |  | 30 | 0.5 | 24.77778
| 23 |  | 0.01 | 1 |  | 100 | 1.666667 | 24.27778
| 24 | HOLD | 0 | 0 |  | 300 | 5 | 22.61111
| 24 |  | 0.01 | 1 |  | 100 | 1.666667 | 17.61111
| 25 | HOLD | 0 | 0 |  | 600 | 10 | 15.94444
| 25 |  | 0.01 | 1 |  | 100 | 1.666667 | 5.944444
| 26 |  | 0.025 | 2 |  | 80 | 1.333333 | 4.277778
| 28 |  | 0.05 | 3 | 100 | 60 | 1 | 2.944444
| 31 |  | 0.075 | 5 | 160 | 66.66667 | 1.111111 | 1.944444
| 36 |  | 0.1 | 5 |  | 50 | 0.8333333 | 0.8333333
| 41 |  | DONE